## Arkusz1
G.652D (SMF-28) | pomiar mocy [dBm]
średnica walca [mm] | 1310 nm | 1550 nm | 1625 nm
50 | -3.87 | -3.9 | -3.6
50 | -3.87 | -3.9 | -3.6
45 | -3.87 | -3.9 | -3.6
40 | -3.87 | -3.9 | -3.6
35 | -3.87 | -3.9 | -3.7
30 | -3.87 | -3.9 | -3.72
25 | -3.89 | -3.97 | -3.86
20 | -3.89 | -4.4 | -4.68
15 | -4.2 | -5.2 | -6.1
10 | -6.8 | -12.9 | -20.3
5 | -19.9 | -47.1 | -62